## Sheet1
Material | Crack Length (mm) | Test Temperature (F) | Material Thickness (mm) | Failure Load (kN)
A36 Steel | 3.683 | 70 | 3.25 | 27 | experimental
A36 Steel | 3.683 | 70 | 3.25 | 27.9 | experimental
A36 Steel | 3.683 | 70 | 3.25 | 27.8 | experimental
A36 Steel | 3.683 | 145 | 3.25 | 27.3 | experimental
A36 Steel | 3.683 | 145 | 3.25 | 27.6 | experimental
A36 Steel | 3.683 | 145 | 3.25 | 27.8 | experimental
A36 Steel | 3.683 | -60 | 3.25 | 26.4 | experimental
A36 Steel | 3.683 | -60 | 3.25 | 26.9 | experimental
A36 Steel | 3.683 | -60 | 3.25 | 27.3 | experimental
Al 6061 | 3.683 | 70 | 3.15 | 17.1 | experimental
Al 6061 | 3.683 | 70 | 3.15 | 17.3 | experimental
Al 6061 | 3.683 | 70 | 3.15 | 17 | experimental
Al 6061 | 3.683 | 145 | 3.15 | 16.8 | experimental
Al 6061 | 3.683 | 145 | 3.15 | 16.5 | experimental
Al 6061 | 3.683 | 145 | 3.15 | 16.3 | experimental
Al 6061 | 3.683 | -60 | 3.15 | 16.8 | experimental
Al 6061 | 3.683 | -60 | 3.15 | 16.5 | experimental
Al 6061 | 3.683 | -60 | 3.15 | 16.9 | experimental
Al 6061 | 3.683 | 70 | 4.65 | 25.6 | experimental
Al 6061 | 3.683 | 70 | 4.65 | 25.3 | experimental
Al 6061 | 3.683 | 70 | 4.65 | 25.9 | experimental
Al 6061 | 3.683 | 145 | 4.65 | 25.7 | experimental
Al 6061 | 3.683 | 145 | 4.65 | 25.2 | experimental
Al 6061 | 3.683 | 145 | 4.65 | 25.5 | experimental
Al 6061 | 3.683 | -60 | 4.65 | 25 | experimental
Al 6061 | 3.683 | -60 | 4.65 | 25.5 | experimental
Al 6061 | 3.683 | -60 | 4.65 | 25.2 | experimental
Al 6061 | 3.048 | 70 | 2 | 12.14349 | calculated
Al 6061 | 4.948 | 70 | 2 | 8.942471 | calculated
Al 6061 | 7.62 | 70 | 2 | 6.106516 | calculated
Al 6061 | 3.048 | 70 | 3.15 | 19.12599 | calculated
Al 6061 | 4.948 | 70 | 3.15 | 14.08439 | calculated
Al 6061 | 7.62 | 70 | 3.15 | 9.617763 | calculated
Al 6061 | 3.048 | 145 | 2 | 11.7175 | calculated
Al 6061 | 4.948 | 145 | 2 | 8.628771 | calculated
Al 6061 | 7.62 | 145 | 2 | 5.892301 | calculated
Al 6061 | 3.048 | 145 | 3.15 | 18.45506 | calculated
Al 6061 | 4.948 | 145 | 3.15 | 13.59031 | calculated
Al 6061 | 7.62 | 145 | 3.15 | 9.280374 | calculated
Al 6061 | 3.048 | -60 | 2 | 11.93024 | calculated
Al 6061 | 4.948 | -60 | 2 | 8.785437 | calculated
Al 6061 | 7.62 | -60 | 2 | 5.999283 | calculated
Al 6061 | 3.048 | -60 | 3.15 | 18.79013 | calculated
Al 6061 | 4.948 | -60 | 3.15 | 13.83706 | calculated
Al 6061 | 7.62 | -60 | 3.15 | 9.448871 | calculated
A36 Steel | 3.048 | 70 | 2 | 20.01806 | calculated
A36 Steel | 4.948 | 70 | 2 | 14.74131 | calculated
A36 Steel | 7.62 | 70 | 2 | 10.06635 | calculated
A36 Steel | 3.048 | 70 | 3.25 | 32.52935 | calculated
A36 Steel | 4.948 | 70 | 3.25 | 23.95463 | calculated
A36 Steel | 7.62 | 70 | 3.25 | 16.35782 | calculated
A36 Steel | 3.048 | 70 | 4 | 40.03612 | calculated
A36 Steel | 4.948 | 70 | 4 | 29.48262 | calculated
A36 Steel | 7.62 | 70 | 4 | 20.1327 | calculated
A36 Steel | 3.048 | 145 | 2 | 20.01055 | calculated
A36 Steel | 4.948 | 145 | 2 | 14.73578 | calculated
A36 Steel | 7.62 | 145 | 2 | 10.06257 | calculated
A36 Steel | 3.048 | 145 | 3.25 | 32.51715 | calculated
A36 Steel | 4.948 | 145 | 3.25 | 23.94564 | calculated
A36 Steel | 7.62 | 145 | 3.25 | 16.35168 | calculated
A36 Steel | 3.048 | 145 | 4 | 40.0211 | calculated
A36 Steel | 4.948 | 145 | 4 | 29.47156 | calculated
A36 Steel | 7.62 | 145 | 4 | 20.12515 | calculated
A36 Steel | 3.048 | -60 | 2 | 19.50997 | calculated
A36 Steel | 4.948 | -60 | 2 | 14.36715 | calculated
A36 Steel | 7.62 | -60 | 2 | 9.810853 | calculated
A36 Steel | 3.048 | -60 | 3.25 | 31.70371 | calculated
A36 Steel | 4.948 | -60 | 3.25 | 23.34663 | calculated
A36 Steel | 7.62 | -60 | 3.25 | 15.94264 | calculated
A36 Steel | 3.048 | -60 | 4 | 39.01995 | calculated
A36 Steel | 4.948 | -60 | 4 | 28.73431 | calculated
A36 Steel | 7.62 | -60 | 4 | 19.62171 | calculated
A36 Steel | 3.048 | 117.4092 | 2.921669 | 32.83436 | synthetic
A36 Steel | 7.62 | 111.8939 | 2.439526 | 10.33332 | synthetic
A36 Steel | 3.276215 | 89.64144 | 2.222651 | 20.07992 | synthetic
A36 Steel | 4.259433 | -60 | 2.725161 | 26.88418 | synthetic
A36 Steel | 7.62 | 89.05777 | 2.26755 | 10.35815 | synthetic
A36 Steel | 7.617726 | 116.0159 | 2.791579 | 16.4938 | synthetic
A36 Steel | 5.812919 | -59.97257 | 2.530999 | 14.72569 | synthetic
A36 Steel | 3.097786 | 145 | 4 | 39.5885 | synthetic
A36 Steel | 4.101112 | -59.79454 | 2.221985 | 16.29583 | synthetic
A36 Steel | 4.648433 | 70.53532 | 3.10054 | 24.08364 | synthetic
A36 Steel | 3.21647 | 47.11467 | 3.409876 | 32.72604 | synthetic
A36 Steel | 7.619447 | 145 | 2.734784 | 16.4938 | synthetic
A36 Steel | 3.902287 | 97.20079 | 2.909774 | 27.55163 | synthetic
A36 Steel | 4.477529 | 130.3467 | 3.366522 | 24.07941 | synthetic
A36 Steel | 3.514025 | 74.15321 | 3.726305 | 32.10765 | synthetic
A36 Steel | 7.406762 | -59.95555 | 2.926956 | 16.20145 | synthetic
A36 Steel | 3.51722 | -59.98239 | 3.173922 | 26.88418 | synthetic
A36 Steel | 3.977852 | 145 | 3.962141 | 32.15889 | synthetic
A36 Steel | 4.362351 | 72.42102 | 3.642575 | 29.06527 | synthetic
A36 Steel | 7.62 | 132.1229 | 4 | 20.04675 | synthetic
A36 Steel | 3.337326 | 145 | 3.226013 | 32.83436 | synthetic
A36 Steel | 4.369232 | 117.3277 | 3.277476 | 24.07941 | synthetic
A36 Steel | 3.158166 | 145 | 2 | 20.10346 | synthetic
A36 Steel | 5.06279 | -60 | 3.299914 | 23.7236 | synthetic
A36 Steel | 3.048 | -59.90524 | 3.588435 | 32.2329 | synthetic
A36 Steel | 7.62 | -60 | 2.932131 | 16.20145 | synthetic
A36 Steel | 3.934307 | 92.74601 | 3.280772 | 27.55163 | synthetic
A36 Steel | 3.676723 | -14.05734 | 3.651155 | 31.47427 | synthetic
A36 Steel | 5.826449 | -60 | 3.89133 | 28.59784 | synthetic
A36 Steel | 7.171107 | -59.9307 | 2 | 10.10759 | synthetic
A36 Steel | 3.048 | 101.1849 | 2.781262 | 32.72604 | synthetic
A36 Steel | 4.327262 | 126.2751 | 3.745186 | 29.11294 | synthetic
A36 Steel | 4.572682 | -59.97006 | 2.886275 | 23.7236 | synthetic
A36 Steel | 3.88783 | 113.1099 | 2.953203 | 27.57256 | synthetic
A36 Steel | 3.680964 | -60 | 4.65 | 25.25956 | synthetic
A36 Steel | 6.504596 | 97.09277 | 2.637288 | 9.680102 | synthetic
A36 Steel | 6.689363 | -60 | 2.756174 | 9.643395 | synthetic
A36 Steel | 3.684343 | 9.252117 | 4.65 | 25.57873 | synthetic
A36 Steel | 6.856338 | -59.90713 | 2.493496 | 6.243197 | synthetic
A36 Steel | 3.661102 | 56.21288 | 2.960981 | 17.10589 | synthetic
Al 6061 | 5.318679 | 119.4527 | 3.234448 | 13.50186 | synthetic
Al 6061 | 7.131666 | 83.42036 | 2.308135 | 6.253892 | synthetic
Al 6061 | 5.490046 | 145 | 2.196842 | 8.809097 | synthetic
Al 6061 | 6.952822 | 82.62714 | 2.958587 | 9.680102 | synthetic
Al 6061 | 4.820756 | -60 | 2.904918 | 13.63186 | synthetic
Al 6061 | 5.179238 | -59.9657 | 2 | 8.96081 | synthetic
Al 6061 | 5.621353 | 57.60787 | 2.654233 | 13.6734 | synthetic
Al 6061 | 3.682095 | -5.316888 | 4.649667 | 25.25956 | synthetic
Al 6061 | 3.048 | -60 | 3.595948 | 18.57692 | synthetic
Al 6061 | 4.711384 | -60 | 3.130327 | 13.63186 | synthetic
Al 6061 | 3.683636 | 59.84996 | 4.64911 | 25.58528 | synthetic
Al 6061 | 3.680608 | 54.70107 | 4.647535 | 25.58528 | synthetic
Al 6061 | 5.713781 | 134.2448 | 2.404045 | 8.809097 | synthetic
Al 6061 | 4.876024 | 106.2381 | 2.497396 | 9.005048 | synthetic
Al 6061 | 3.048 | 14.34425 | 2.587533 | 18.74737 | synthetic
Al 6061 | 4.275386 | -60 | 3.465829 | 16.70779 | synthetic
Al 6061 | 3.048 | 69.96908 | 3.351773 | 18.69878 | synthetic
Al 6061 | 3.048 | 77.86179 | 2.693693 | 18.69878 | synthetic
Al 6061 | 5.668406 | -60 | 2.288045 | 8.930089 | synthetic
Al 6061 | 3.681579 | 145 | 4.649876 | 25.46612 | synthetic
Al 6061 | 3.682795 | -47.43586 | 4.65 | 25.25956 | synthetic
Al 6061 | 5.753693 | 145 | 2.894755 | 13.50186 | synthetic
Al 6061 | 5.185366 | 89.76935 | 2.789733 | 13.6734 | synthetic
Al 6061 | 7.62 | 63.91504 | 2.598997 | 9.680102 | synthetic
Al 6061 | 3.68146 | 134.1014 | 4.65 | 25.46612 | synthetic
Al 6061 | 5.713505 | 52.47319 | 2 | 8.974863 | synthetic
Al 6061 | 6.17621 | -59.83342 | 3.358485 | 13.63186 | synthetic
Al 6061 | 6.141258 | -60 | 2.063331 | 8.930089 | synthetic
Al 6061 | 6.756391 | -59.9467 | 2.698392 | 9.643395 | synthetic
Al 6061 | 6.752759 | 145 | 2.64004 | 9.591928 | synthetic
Al 6061 | 6.689618 | 130.4971 | 2 | 6.172159 | synthetic
Al 6061 | 3.468576 | 133.9577 | 2.587925 | 16.55006 | synthetic