## Sheet1
Material | Material Thickness (mm) | Patch | Patch Thickness (mm) | Test Temperature (F) | Failure Load (kN) | Source
A36 Steel | 3.25 | Glass-Fiber | 1 | 70 | 34 | experimental
A36 Steel | 3.25 | Glass-Fiber | 1 | 70 | 34.1 | experimental
A36 Steel | 3.25 | Glass-Fiber | 1 | 70 | 34.3 | experimental
A36 Steel | 3.25 | Glass-Fiber | 1 | 145 | 28.3 | experimental
A36 Steel | 3.25 | Glass-Fiber | 1 | 145 | 27.8 | experimental
A36 Steel | 3.25 | Glass-Fiber | 1 | 145 | 27.7 | experimental
A36 Steel | 3.25 | Glass-Fiber | 1 | -60 | 31.3 | experimental
A36 Steel | 3.25 | Glass-Fiber | 1 | -60 | 31.9 | experimental
A36 Steel | 3.25 | Glass-Fiber | 1 | -60 | 32.1 | experimental
A36 Steel | 3.25 | Carbon-Fiber | 0.89 | 70 | 32.9 | experimental
A36 Steel | 3.25 | Carbon-Fiber | 0.89 | 70 | 33.5 | experimental
A36 Steel | 3.25 | Carbon-Fiber | 0.89 | 70 | 33.9 | experimental
A36 Steel | 3.25 | Carbon-Fiber | 0.89 | 145 | 28.5 | experimental
A36 Steel | 3.25 | Carbon-Fiber | 0.89 | 145 | 26.6 | experimental
A36 Steel | 3.25 | Carbon-Fiber | 0.89 | 145 | 27.4 | experimental
A36 Steel | 3.25 | Carbon-Fiber | 0.89 | -60 | 31.9 | experimental
A36 Steel | 3.25 | Carbon-Fiber | 0.89 | -60 | 31.7 | experimental
A36 Steel | 3.25 | Carbon-Fiber | 0.89 | -60 | 31.8 | experimental
Al 6061 | 3.15 | Glass-Fiber | 1 | 70 | 22.8 | experimental
Al 6061 | 3.15 | Glass-Fiber | 1 | 70 | 22.7 | experimental
Al 6061 | 3.15 | Glass-Fiber | 1 | 70 | 22.5 | experimental
Al 6061 | 3.15 | Glass-Fiber | 1 | 145 | 19.9 | experimental
Al 6061 | 3.15 | Glass-Fiber | 1 | 145 | 19.8 | experimental
Al 6061 | 3.15 | Glass-Fiber | 1 | 145 | 19.6 | experimental
Al 6061 | 3.15 | Glass-Fiber | 1 | -60 | 21.3 | experimental
Al 6061 | 3.15 | Glass-Fiber | 1 | -60 | 21.2 | experimental
Al 6061 | 3.15 | Glass-Fiber | 1 | -60 | 20.3 | experimental
Al 6061 | 3.15 | Carbon-Fiber | 0.89 | 70 | 23.2 | experimental
Al 6061 | 3.15 | Carbon-Fiber | 0.89 | 70 | 23.1 | experimental
Al 6061 | 3.15 | Carbon-Fiber | 0.89 | 70 | 22.3 | experimental
Al 6061 | 3.15 | Carbon-Fiber | 0.89 | 145 | 19.6 | experimental
Al 6061 | 3.15 | Carbon-Fiber | 0.89 | 145 | 19.8 | experimental
Al 6061 | 3.15 | Carbon-Fiber | 0.89 | 145 | 19.7 | experimental
Al 6061 | 3.15 | Carbon-Fiber | 0.89 | -60 | 21.3 | experimental
Al 6061 | 3.15 | Carbon-Fiber | 0.89 | -60 | 22.6 | experimental
Al 6061 | 3.15 | Carbon-Fiber | 0.89 | -60 | 22.7 | experimental
Al 6061 | 4.65 | Glass-Fiber | 1 | 70 | 32.6 | experimental
Al 6061 | 4.65 | Glass-Fiber | 1 | 70 | 32.3 | experimental
Al 6061 | 4.65 | Glass-Fiber | 1 | 70 | 32.2 | experimental
Al 6061 | 4.65 | Glass-Fiber | 1 | 145 | 27.6 | experimental
Al 6061 | 4.65 | Glass-Fiber | 1 | 145 | 26.6 | experimental
Al 6061 | 4.65 | Glass-Fiber | 1 | 145 | 27.3 | experimental
Al 6061 | 4.65 | Glass-Fiber | 1 | -60 | 29.5 | experimental
Al 6061 | 4.65 | Glass-Fiber | 1 | -60 | 31.3 | experimental
Al 6061 | 4.65 | Glass-Fiber | 1 | -60 | 31.1 | experimental
Al 6061 | 4.65 | Carbon-Fiber | 0.89 | 70 | 32.8 | experimental
Al 6061 | 4.65 | Carbon-Fiber | 0.89 | 70 | 32.1 | experimental
Al 6061 | 4.65 | Carbon-Fiber | 0.89 | 70 | 32.2 | experimental
Al 6061 | 4.65 | Carbon-Fiber | 0.89 | 145 | 27.1 | experimental
Al 6061 | 4.65 | Carbon-Fiber | 0.89 | 145 | 26.5 | experimental
Al 6061 | 4.65 | Carbon-Fiber | 0.89 | 145 | 27 | experimental
Al 6061 | 4.65 | Carbon-Fiber | 0.89 | -60 | 31.8 | experimental
Al 6061 | 4.65 | Carbon-Fiber | 0.89 | -60 | 31.7 | experimental
Al 6061 | 4.65 | Carbon-Fiber | 0.89 | -60 | 31.3 | experimental
Al 6061 | 4.65 | Glass-Fiber | 1.64 | 70 | 33.1 | experimental
Al 6061 | 4.65 | Glass-Fiber | 1.64 | 70 | 33.6 | experimental
Al 6061 | 4.65 | Glass-Fiber | 1.64 | 70 | 32.8 | experimental
Al 6061 | 4.65 | Glass-Fiber | 1.64 | 145 | 28.8 | experimental
Al 6061 | 4.65 | Glass-Fiber | 1.64 | 145 | 28.2 | experimental
Al 6061 | 4.65 | Glass-Fiber | 1.64 | 145 | 27.3 | experimental
Al 6061 | 4.65 | Glass-Fiber | 1.64 | -60 | 32.7 | experimental
Al 6061 | 4.65 | Glass-Fiber | 1.64 | -60 | 32.6 | experimental
Al 6061 | 4.65 | Glass-Fiber | 1.64 | -60 | 32.8 | experimental
Al 6061 | 3.15 | Glass-Fiber | 1 | 70 | 20.95 | FE Predictions
Al 6061 | 3.15 | Glass-Fiber | 1 | 145 | 18.42 | FE Predictions
Al 6061 | 3.15 | Glass-Fiber | 1 | -60 | 19.83 | FE Predictions
Al 6061 | 3.15 | Carbon-Fiber | 0.89 | 70 | 22.15 | FE Predictions
Al 6061 | 3.15 | Carbon-Fiber | 0.89 | 145 | 18.77 | FE Predictions
Al 6061 | 3.15 | Carbon-Fiber | 0.89 | -60 | 20.35 | FE Predictions
A36 Steel | 3.25 | Glass-Fiber | 1 | 70 | 31.5 | FE Predictions
A36 Steel | 3.25 | Glass-Fiber | 1 | 145 | 30.01 | FE Predictions
A36 Steel | 3.25 | Glass-Fiber | 1 | -60 | 30.03 | FE Predictions
A36 Steel | 3.25 | Carbon-Fiber | 0.89 | 70 | 33.08 | FE Predictions
A36 Steel | 3.25 | Carbon-Fiber | 0.89 | 145 | 29.71 | FE Predictions
A36 Steel | 3.25 | Carbon-Fiber | 0.89 | -60 | 30.6 | FE Predictions
A36 Steel | 3.25069 | Glass-Fiber | 0.999936 | 57.15049 | 33.43857 | synthetic
A36 Steel | 3.25045 | Carbon-Fiber | 0.8900625 | 82.62671 | 33.343705 | synthetic
A36 Steel | 3.249502 | Glass-Fiber | 1 | 3.813563 | 31.38281 | synthetic
A36 Steel | 3.249666 | Carbon-Fiber | 0.89 | -60 | 31.51885 | synthetic
A36 Steel | 3.249482 | Carbon-Fiber | 0.89 | 85.59035 | 33.343705 | synthetic
A36 Steel | 3.24987 | Glass-Fiber | 1 | -22.18971 | 31.38281 | synthetic
A36 Steel | 3.251412 | Glass-Fiber | 1 | 145 | 28.38831 | synthetic
A36 Steel | 3.249637 | Glass-Fiber | 1 | 145 | 28.38831 | synthetic
A36 Steel | 3.249572 | Carbon-Fiber | 0.89 | 41.12303 | 33.343705 | synthetic
A36 Steel | 3.251591 | Glass-Fiber | 0.9999176 | 145 | 28.38831 | synthetic
A36 Steel | 3.24966 | Carbon-Fiber | 0.8900292 | 128.0564 | 28.00497 | synthetic
A36 Steel | 3.249842 | Carbon-Fiber | 0.89 | -60 | 31.51885 | synthetic
A36 Steel | 3.249679 | Carbon-Fiber | 0.89 | 91.61799 | 33.343705 | synthetic
A36 Steel | 3.25174 | Carbon-Fiber | 0.89 | -35.8195 | 31.51885 | synthetic
A36 Steel | 3.250321 | Carbon-Fiber | 0.8900458 | 44.41985 | 33.343705 | synthetic
A36 Steel | 3.25174 | Carbon-Fiber | 0.89 | 71.41476 | 33.343705 | synthetic
A36 Steel | 3.250679 | Glass-Fiber | 0.9999506 | 53.14169 | 33.43857 | synthetic
A36 Steel | 3.250815 | Carbon-Fiber | 0.89 | 97.58367 | 33.343705 | synthetic
A36 Steel | 3.251649 | Carbon-Fiber | 0.89 | 96.60258 | 33.343705 | synthetic
A36 Steel | 3.249734 | Glass-Fiber | 0.9999422 | -37.8658 | 31.38281 | synthetic
A36 Steel | 3.252265 | Carbon-Fiber | 0.8900054 | 44.82778 | 33.343705 | synthetic
A36 Steel | 3.249106 | Glass-Fiber | 0.9999856 | 144.9599 | 28.38831 | synthetic
A36 Steel | 3.250516 | Glass-Fiber | 0.9999841 | -60 | 31.38281 | synthetic
A36 Steel | 3.249693 | Glass-Fiber | 0.9999143 | 145 | 28.38831 | synthetic
A36 Steel | 3.248837 | Carbon-Fiber | 0.89 | 121.6584 | 28.00497 | synthetic
A36 Steel | 3.250964 | Carbon-Fiber | 0.8900275 | 145 | 28.00497 | synthetic
A36 Steel | 3.248772 | Glass-Fiber | 1 | 145 | 28.38831 | synthetic
A36 Steel | 3.250086 | Carbon-Fiber | 0.89 | 60.65333 | 33.343705 | synthetic
A36 Steel | 3.250744 | Glass-Fiber | 0.9999995 | 145 | 28.38831 | synthetic
A36 Steel | 3.251133 | Glass-Fiber | 1 | 6.080974 | 33.43857 | synthetic
A36 Steel | 3.248741 | Glass-Fiber | 1 | 120.6123 | 28.38831 | synthetic
A36 Steel | 3.250453 | Carbon-Fiber | 0.89 | -60 | 31.51885 | synthetic
A36 Steel | 3.250457 | Carbon-Fiber | 0.8900312 | -39.95945 | 31.51885 | synthetic
A36 Steel | 3.25093 | Glass-Fiber | 0.9999682 | -60 | 31.38281 | synthetic
A36 Steel | 3.250717 | Carbon-Fiber | 0.8900009 | 89.82323 | 33.343705 | synthetic
A36 Steel | 3.249779 | Carbon-Fiber | 0.89 | 145 | 28.00497 | synthetic
A36 Steel | 3.249523 | Glass-Fiber | 1 | 144.9996 | 28.38831 | synthetic
A36 Steel | 3.2509 | Glass-Fiber | 0.9999863 | -2.460026 | 31.38281 | synthetic
A36 Steel | 3.249832 | Glass-Fiber | 1 | 49.92304 | 33.43857 | synthetic
A36 Steel | 3.250177 | Carbon-Fiber | 0.89 | -10.98392 | 31.51885 | synthetic
Al 6061 | 4.65 | Glass-Fiber | 1.337328 | 15.56408 | 33.12843 | synthetic
Al 6061 | 4.65 | Glass-Fiber | 1.327124 | -60 | 32.61569 | synthetic
Al 6061 | 3.15 | Glass-Fiber | 0.9996899 | -60 | 20.97754 | synthetic
Al 6061 | 4.65 | Carbon-Fiber | 0.8905027 | 62.08686 | 32.35507 | synthetic
Al 6061 | 4.649296 | Glass-Fiber | 1.235026 | -60 | 30.68744 | synthetic
Al 6061 | 4.65 | Glass-Fiber | 1.64 | -55.25032 | 32.61569 | synthetic
Al 6061 | 4.65 | Glass-Fiber | 1.067547 | -26.09889 | 30.68744 | synthetic
Al 6061 | 4.65 | Glass-Fiber | 1.64 | -5.018566 | 32.61569 | synthetic
Al 6061 | 3.15 | Glass-Fiber | 1.000219 | 68.60539 | 22.64301 | synthetic
Al 6061 | 3.379171 | Glass-Fiber | 1.000816 | 145 | 19.75883 | synthetic
Al 6061 | 4.193722 | Glass-Fiber | 1.000166 | 145 | 27.15161 | synthetic
Al 6061 | 4.070419 | Carbon-Fiber | 0.89 | -60 | 31.56327 | synthetic
Al 6061 | 3.349371 | Glass-Fiber | 0.9998866 | 7.367709 | 22.64301 | synthetic
Al 6061 | 4.001365 | Carbon-Fiber | 0.8902277 | -18.82556 | 31.56327 | synthetic
Al 6061 | 3.15 | Glass-Fiber | 1.000259 | 57.59612 | 22.64301 | synthetic
Al 6061 | 4.65 | Glass-Fiber | 1.48989 | -55.12133 | 32.61569 | synthetic
Al 6061 | 3.15 | Glass-Fiber | 1.000053 | 27.52313 | 22.64301 | synthetic
Al 6061 | 4.649098 | Glass-Fiber | 1.344844 | 114.4142 | 28.06173 | synthetic
Al 6061 | 3.261777 | Carbon-Fiber | 0.89 | 38.49665 | 22.86217 | synthetic
Al 6061 | 4.649874 | Glass-Fiber | 1.089011 | -3.430154 | 30.68744 | synthetic
Al 6061 | 3.811526 | Carbon-Fiber | 0.89 | 94.45858 | 22.86217 | synthetic
Al 6061 | 3.15 | Carbon-Fiber | 0.8902299 | 69.03997 | 22.86217 | synthetic
Al 6061 | 3.15 | Glass-Fiber | 1.000124 | -60 | 20.97754 | synthetic
Al 6061 | 4.65 | Carbon-Fiber | 0.8900231 | 145 | 26.88421 | synthetic
Al 6061 | 4.0736 | Carbon-Fiber | 0.8902762 | 47.67295 | 32.35507 | synthetic
Al 6061 | 4.499993 | Carbon-Fiber | 0.89 | -23.07544 | 31.56327 | synthetic
Al 6061 | 4.479908 | Glass-Fiber | 0.9998446 | 145 | 27.15161 | synthetic
Al 6061 | 3.15 | Glass-Fiber | 1.000277 | -10.15635 | 20.97754 | synthetic
Al 6061 | 3.15 | Carbon-Fiber | 0.8902827 | 40.80304 | 22.86217 | synthetic
Al 6061 | 4.058808 | Carbon-Fiber | 0.89 | 72.81143 | 32.35507 | synthetic
Al 6061 | 4.064436 | Carbon-Fiber | 0.89 | 145 | 26.88421 | synthetic
Al 6061 | 3.612309 | Carbon-Fiber | 0.8901725 | 85.3768 | 22.86217 | synthetic
Al 6061 | 4.65 | Glass-Fiber | 1.64 | -22.55943 | 32.61569 | synthetic
Al 6061 | 4.649838 | Glass-Fiber | 1.468777 | 37.02142 | 33.12843 | synthetic
Al 6061 | 4.17138 | Carbon-Fiber | 0.89 | 52.89067 | 32.35507 | synthetic